## Appendix N
Appendix N: X-Ray Diffraction Data for Soil Core K9.
< indicates below method detection limit (MDL), followed by MDL value.
Oxides plus loss on ignition (LOI) | [15 empty] | Oxides minus LOI | [14 empty] | Elemental
Sample ID | Depth Interval (in) | Al2O3 (%) | SiO2 (%) | P2O5 (%) | K2O (%) | MnO (%) | CaO (%) | BaO (%) | TiO2 (%) | Fe2O3 (%) | SrO (%) | Na2O (%) | MgO (%) | LOI (%) | Total (%) | Sample ID | Depth Interval (in) | Al2O3 (%) | SiO2 (%) | P2O5 (%) | K2O (%) | MnO (%) | CaO (%) | BaO (%) | TiO2 (%) | Fe2O3 (%) | SrO (%) | Na2O (%) | MgO (%) | Total (%) | Sample ID | Depth Interval (in) | Al (%) | Si (%) | P (%) | K (%) | Mn (%) | Ca (%) | Ba (%) | Ti (%) | Fe (%) | Sr (%) | Na (%) | Mg (%) | LOI (%)
K9-2A | 12-14.0 | 11.3 | 73.51 | 0.23 | 2.1 | 0.0476 | 0.25 | 0.046 | 0.87 | 5.84 | <0.005 | 0.49 | 0.87 | 5.02 | 100.5736 | K9-2A | 12-14.0 | 11.89724 | 77.39524 | 0.2421562 | 2.210992 | 0.05011581 | 0.2632133 | 0.04843125 | 0.9159823 | 6.148663 | <0.005 | 0.5158981 | 0.9159823 | 100.6071 | K9-2A | 12-14.0 | 5.980545 | 34.36155 | 0.1003766 | 1.743332 | 0.03686436 | 0.1786748 | 0.04120018 | 0.521564 | 4.084659 | <0.005 | 0.3635069 | 0.5247064 | 5.02
K9-2B | 26-28 | 10.62 | 75.14 | 0.13 | 2.13 | 0.0514 | 0.17 | 0.041 | 0.87 | 5.63 | 0.006 | 0.6 | 0.81 | 4.22 | 100.4184 | K9-2B | 26-28 | 11.08791 | 78.45062 | 0.1357277 | 2.223846 | 0.05366465 | 0.1774901 | 0.04280643 | 0.9083316 | 5.878054 | 0.006264356 | 0.6264356 | 0.845688 | 100.4368 | K9-2B | 26-28 | 5.620654 | 35.12347 | 0.05673462 | 1.768236 | 0.03980731 | 0.1214989 | 0.0367219 | 0.521564 | 3.937779 | 0.005073524 | 0.4451105 | 0.4885198 | 4.22
K9-2C | 36-38 | 10.31 | 74.92 | 0.11 | 2.05 | 0.0559 | 0.15 | 0.046 | 0.86 | 5.29 | <0.005 | 0.65 | 0.75 | 4.08 | 99.2719 | K9-2C | 36-38 | 10.74854 | 78.10676 | 0.1146789 | 2.137198 | 0.05827773 | 0.1563803 | 0.04795663 | 0.8965805 | 5.515013 | <0.005 | 0.677648 | 0.7819016 | 99.2451 | K9-2C | 36-38 | 5.456585 | 35.02064 | 0.04800621 | 1.701824 | 0.04329239 | 0.1072049 | 0.04120018 | 0.515569 | 3.699973 | <0.005 | 0.482203 | 0.4523331 | 4.08
K9-2D | 48-50 | 10.11 | 76.51 | 0.11 | 2.01 | 0.0581 | 0.17 | 0.045 | 0.87 | 5.34 | 0.005 | 0.68 | 0.72 | 3.12 | 99.7481 | K9-2D | 48-50 | 10.43559 | 78.97399 | 0.1135425 | 2.074732 | 0.0599711 | 0.1754748 | 0.04644922 | 0.8980182 | 5.511974 | 0.005161024 | 0.7018993 | 0.7431874 | 99.73999 | K9-2D | 48-50 | 5.350735 | 35.76387 | 0.04800621 | 1.668618 | 0.04499621 | 0.1214989 | 0.04030452 | 0.521564 | 3.734945 | <0.005 | 0.5044585 | 0.4342398 | 3.12
K9-2E | 60-62 | 9.5 | 78.19 | 0.09 | 1.98 | 0.0568 | 0.19 | 0.044 | 0.93 | 4.79 | 0.005 | 0.77 | 0.68 | 3.07 | 100.2958 | K9-2E | 60-62 | 9.800887 | 80.66646 | 0.09285051 | 2.042711 | 0.05859899 | 0.1960177 | 0.04539358 | 0.9594553 | 4.941711 | 0.005158362 | 0.7943877 | 0.7015372 | 100.3052 | K9-2E | 60-62 | 5.027892 | 36.54917 | 0.03927781 | 1.643713 | 0.04398941 | 0.1357929 | 0.03940887 | 0.5575339 | 3.350259 | <0.005 | 0.5712251 | 0.4101154 | 3.07
K9-1A | 72-74 | 8.98 | 78.05 | 0.1 | 1.95 | 0.0599 | 0.25 | 0.042 | 0.88 | 4.57 | 0.007 | 0.91 | 0.64 | 3 | 99.4389 | K9-1A | 72-74 | 9.257732 | 80.46392 | 0.1030928 | 2.010309 | 0.06175258 | 0.257732 | 0.04329897 | 0.9072165 | 4.71134 | 0.007216495 | 0.9381443 | 0.6597938 | 99.42155 | K9-1A | 72-74 | 4.752681 | 36.48373 | 0.04364201 | 1.618808 | 0.04639024 | 0.1786748 | 0.03761755 | 0.527559 | 3.196385 | 0.005919111 | 0.6750842 | 0.3859909 | 3
K9-1B | 84-86 | 9 | 77.73 | 0.1 | 1.91 | 0.0633 | 0.25 | 0.044 | 0.84 | 4.49 | 0.006 | 0.89 | 0.66 | 3.13 | 99.1133 | K9-1B | 84-86 | 9.290802 | 80.24156 | 0.1032311 | 1.971715 | 0.06534531 | 0.2580778 | 0.0454217 | 0.8671415 | 4.635078 | 0.006193868 | 0.9187571 | 0.6813255 | 99.08465 | K9-1B | 84-86 | 4.763266 | 36.33415 | 0.04364201 | 1.585602 | 0.0490234 | 0.1786748 | 0.03940887 | 0.503579 | 3.140431 | 0.005073524 | 0.6602472 | 0.3980532 | 3.13
K9-1C | 96-98 | 9.17 | 76.83 | 0.13 | 2.01 | 0.0583 | 0.37 | 0.042 | 0.88 | 4.66 | 0.008 | 1 | 0.71 | 3.07 | 98.9383 | K9-1C | 96-98 | 9.460435 | 79.26339 | 0.1341174 | 2.073661 | 0.0601465 | 0.3817188 | 0.04333024 | 0.9078717 | 4.807593 | 0.008253379 | 1.031672 | 0.7324874 | 98.90467 | K9-1C | 96-98 | 4.853238 | 35.91345 | 0.05673462 | 1.668618 | 0.0451511 | 0.2644387 | 0.03761755 | 0.527559 | 3.259334 | 0.006764698 | 0.7418508 | 0.4282087 | 3.07
K9-1D | 108-110 | 9.66 | 76.37 | 0.14 | 1.91 | 0.068 | 0.41 | 0.043 | 0.87 | 4.87 | 0.008 | 0.99 | 0.75 | 3.42 | 99.509 | K9-1D | 108-110 | 10.00207 | 79.07434 | 0.1449575 | 1.977635 | 0.07040795 | 0.4245185 | 0.04452268 | 0.9008076 | 5.042452 | 0.008283288 | 1.025057 | 0.7765583 | 99.49161 | K9-1D | 108-110 | 5.112572 | 35.69843 | 0.06109882 | 1.585602 | 0.05266337 | 0.2930267 | 0.03851321 | 0.521564 | 3.406214 | 0.006764698 | 0.7344323 | 0.4523331 | 3.42
K9-1E | 120-122 | 9.2 | 77.74 | 0.13 | 1.8 | 0.0582 | 0.45 | 0.04 | 0.88 | 4.37 | 0.007 | 1.06 | 0.72 | 3.19 | 99.6452 | K9-1E | 120-122 | 9.503151 | 80.30162 | 0.1342836 | 1.859312 | 0.06011776 | 0.464828 | 0.04131805 | 0.908997 | 4.513996 | 0.007230658 | 1.094928 | 0.7437248 | 99.63351 | K9-1E | 120-122 | 4.869116 | 36.33882 | 0.05673462 | 1.494284 | 0.04507365 | 0.3216146 | 0.03582624 | 0.527559 | 3.0565 | 0.005919111 | 0.7863618 | 0.4342398 | 3.19
K9-1F | 132-134 | 8.92 | 77.82 | 0.13 | 1.82 | 0.0589 | 0.53 | 0.041 | 0.86 | 4.18 | 0.009 | 1.11 | 0.69 | 2.9 | 99.0689 | K9-1F | 132-134 | 9.186406 | 80.14418 | 0.1338826 | 1.874356 | 0.06065911 | 0.545829 | 0.04222451 | 0.8856849 | 4.30484 | 0.009268795 | 1.143151 | 0.7106076 | 99.04109 | K9-1F | 132-134 | 4.720926 | 36.37621 | 0.05673462 | 1.510888 | 0.04561577 | 0.3787906 | 0.0367219 | 0.515569 | 2.923608 | 0.007610286 | 0.8234544 | 0.4161465 | 2.9
K9-1G | 144-146 | 8.97 | 77.8 | 0.14 | 1.85 | 0.057 | 0.61 | 0.042 | 0.85 | 4.5 | 0.009 | 1.18 | 0.71 | 2.74 | 99.458 | K9-1G | 144-146 | 9.222702 | 79.99177 | 0.1439441 | 1.902118 | 0.0586058 | 0.6271849 | 0.04318322 | 0.8739461 | 4.626774 | 0.009253547 | 1.213243 | 0.7300021 | 99.44273 | K9-1G | 144-146 | 4.747388 | 36.36687 | 0.06109882 | 1.535792 | 0.0441443 | 0.4359665 | 0.03761755 | 0.509574 | 3.147425 | 0.007610286 | 0.8753839 | 0.4282087 | 2.74
K9-1H | 156-158 | 9.21 | 77.8 | 0.15 | 1.87 | 0.0556 | 0.6 | 0.043 | 0.88 | 4.25 | 0.009 | 1.14 | 0.75 | 2.79 | 99.5476 | K9-1H | 156-158 | 9.474334 | 80.03292 | 0.1543051 | 1.92367 | 0.05719576 | 0.6172205 | 0.04423413 | 0.9052567 | 4.371978 | 0.009258307 | 1.172719 | 0.7715256 | 99.53462 | K9-1H | 156-158 | 4.874409 | 36.36687 | 0.06546302 | 1.552395 | 0.04306005 | 0.4288195 | 0.03851321 | 0.527559 | 2.972568 | 0.007610286 | 0.8457099 | 0.4523331 | 2.79
K9-1I | 168-170 | 9.9 | 76.35 | 0.15 | 2.04 | 0.0725 | 0.74 | 0.047 | 0.86 | 4.43 | 0.01 | 1.14 | 0.84 | 3.1 | 99.6795 | K9-1I | 168-170 | 10.21672 | 78.79257 | 0.1547988 | 2.105263 | 0.0748194 | 0.7636739 | 0.04850361 | 0.8875129 | 4.571723 | 0.01031992 | 1.176471 | 0.8668731 | 99.66925 | K9-1I | 168-170 | 5.239592 | 35.68908 | 0.06546302 | 1.693522 | 0.05614845 | 0.5288774 | 0.04209584 | 0.515569 | 3.098465 | 0.008455873 | 0.8457099 | 0.5066131 | 3.1
K9-1J | 180-182 | 9.34 | 70.13 | 0.16 | 2.05 | 0.0432 | 3.5 | 0.046 | 0.74 | 3.68 | 0.012 | 1.18 | 2.6 | 6.64 | 100.1212 | K9-1J | 180-182 | 10.00428 | 75.11782 | 0.1713796 | 2.195801 | 0.04627249 | 3.748929 | 0.04927164 | 0.7926307 | 3.941731 | 0.01285347 | 1.263925 | 2.784919 | 100.1298 | K9-1J | 180-182 | 4.943211 | 32.7816 | 0.06982722 | 1.701824 | 0.03345673 | 2.501447 | 0.04120018 | 0.4436291 | 2.573895 | 0.01014705 | 0.8753839 | 1.568088 | 6.64
K9-1K | 192-194 | 9.19 | 74.03 | 0.13 | 2 | 0.024 | 2.38 | 0.05 | 0.77 | 3.19 | 0.012 | 1.15 | 1.76 | 4.92 | 99.606 | K9-1K | 192-194 | 9.665545 | 77.86075 | 0.136727 | 2.103492 | 0.0252419 | 2.503155 | 0.05258729 | 0.8098443 | 3.355069 | 0.01262095 | 1.209508 | 1.851073 | 99.58561 | K9-1K | 192-194 | 4.863824 | 34.60462 | 0.05673462 | 1.660316 | 0.01858707 | 1.700984 | 0.0447828 | 0.4616141 | 2.231175 | 0.01014705 | 0.8531284 | 1.061475 | 4.92
K9-1L | 204-206 | 8.03 | 81.35 | 0.06 | 1.73 | 0.0367 | 0.48 | 0.046 | 0.88 | 2.69 | 0.006 | 0.67 | 0.52 | 2.85 | 99.3487 | K9-1L | 204-206 | 8.265569 | 83.73649 | 0.06176016 | 1.780751 | 0.03777663 | 0.4940813 | 0.04734946 | 0.9058157 | 2.768914 | 0.006176016 | 0.6896552 | 0.5352548 | 99.32959 | K9-1L | 204-206 | 4.249892 | 38.02628 | 0.02618521 | 1.436173 | 0.02842273 | 0.3430556 | 0.04120018 | 0.527559 | 1.881461 | 0.005073524 | 0.49704 | 0.3136176 | 2.85
K9-1M | 216-218 | 8.23 | 81.21 | 0.05 | 1.52 | 0.1063 | 0.27 | 0.046 | 0.95 | 3.03 | <0.005 | 0.34 | 0.46 | 3.19 | 99.4023 | K9-1M | 216-218 | 8.501188 | 83.88596 | 0.05164756 | 1.570086 | 0.1098027 | 0.2788968 | 0.04751575 | 0.9813036 | 3.129842 | <0.005 | 0.3512034 | 0.4751575 | 99.38467 | K9-1M | 216-218 | 4.355742 | 37.96084 | 0.02182101 | 1.26184 | 0.08232524 | 0.1929688 | 0.04120018 | 0.5695239 | 2.119266 | <0.005 | 0.2522293 | 0.277431 | 3.19
K9-1N | 228-230 | 9.62 | 78.11 | 0.05 | 1.41 | 0.044 | 0.22 | 0.04 | 0.96 | 3.95 | <0.005 | 0.15 | 0.5 | 4.4 | 99.454 | K9-1N | 228-230 | 10.06276 | 81.70502 | 0.05230126 | 1.474895 | 0.0460251 | 0.2301255 | 0.041841 | 1.004184 | 4.131799 | <0.005 | 0.1569038 | 0.5230126 | 99.42992 | K9-1N | 228-230 | 5.091402 | 36.51177 | 0.02182101 | 1.170523 | 0.0340763 | 0.1572338 | 0.03582624 | 0.5755189 | 2.76274 | <0.005 | <0.13 | 0.3015554 | 4.4
K9-1O | 240-242 | 11.97 | 73.11 | 0.06 | 1.51 | 0.0263 | 0.24 | 0.04 | 0.91 | 5.56 | <0.005 | <0.13 | 0.66 | 5.41 | 99.4963 | K9-1O | 240-242 | 12.65461 | 77.29147 | 0.06343165 | 1.596363 | 0.02780421 | 0.2537266 | 0.04228777 | 0.9620467 | 5.878 | <0.005 | 0.1268633 | 0.6977482 | 99.59435 | K9-1O | 240-242 | 6.335143 | 34.17457 | 0.02618521 | 1.253539 | 0.02036833 | 0.1715278 | 0.03582624 | 0.5455439 | 3.888819 | <0.005 | <0.13 | 0.3980532 | 5.41
K9-1P | 252-254 | 11.69 | 73.24 | 0.07 | 1.52 | 0.0281 | 0.23 | 0.038 | 0.93 | 5.59 | <0.005 | 0.16 | 0.69 | 5.17 | 99.3561 | K9-1P | 252-254 | 12.32732 | 77.23294 | 0.0738163 | 1.602868 | 0.02963197 | 0.2425393 | 0.04007171 | 0.9807023 | 5.894759 | <0.005 | 0.168723 | 0.7276178 | 99.32205 | K9-1P | 252-254 | 6.186953 | 34.23534 | 0.03054941 | 1.26184 | 0.02176236 | 0.1643808 | 0.03403493 | 0.5575339 | 3.909802 | <0.005 | <0.13 | 0.4161465 | 5.17
K9-1Q | 264-266 | 11.42 | 74.94 | 0.07 | 1.54 | 0.0275 | 0.23 | 0.04 | 0.93 | 5.55 | <0.005 | 0.25 | 0.7 | 5.03 | 100.7275 | K9-1Q | 264-266 | 12.02485 | 78.90913 | 0.07370749 | 1.621565 | 0.02895651 | 0.2421817 | 0.04211856 | 0.9792566 | 5.843951 | <0.005 | 0.263241 | 0.7370749 | 100.7681 | K9-1Q | 264-266 | 6.044055 | 35.02999 | 0.03054941 | 1.278443 | 0.02129769 | 0.1643808 | 0.03582624 | 0.5575339 | 3.881825 | <0.005 | 0.1854627 | 0.4221776 | 5.03
K9-1R | 276-278 | 10.13 | 76.81 | 0.07 | 1.59 | 0.0299 | 0.17 | 0.042 | 0.94 | 4.52 | <0.005 | 0.35 | 0.62 | 4.11 | 99.3819 | K9-1R | 276-278 | 10.56419 | 80.1022 | 0.07300031 | 1.65815 | 0.03118156 | 0.1772865 | 0.04380019 | 0.9802899 | 4.713734 | <0.005 | 0.3650016 | 0.6465742 | 99.35645 | K9-1R | 276-278 | 5.36132 | 35.9041 | 0.03054941 | 1.319951 | 0.02315639 | 0.1214989 | 0.03761755 | 0.5635289 | 3.161414 | <0.005 | 0.2596478 | 0.3739287 | 4.11
K9-1S | 288-290 | 8.75 | 80.45 | 0.07 | 1.47 | 0.0367 | 0.14 | 0.036 | 0.68 | 3.56 | <0.005 | 0.2 | 0.48 | 3.52 | 99.3927 | K9-1S | 288-290 | 9.069237 | 83.38516 | 0.0725539 | 1.523632 | 0.03803897 | 0.1451078 | 0.03731343 | 0.7048093 | 3.689884 | <0.005 | 0.2072968 | 0.4975124 | 99.37262 | K9-1S | 288-290 | 4.630953 | 37.60558 | 0.03054941 | 1.220332 | 0.02842273 | 0.1000579 | 0.03224362 | 0.4076592 | 2.489963 | <0.005 | 0.1483702 | 0.2894932 | 3.52
K9-1T | 300-302 | 8.07 | 81.59 | 0.07 | 1.39 | 0.0453 | 0.11 | 0.035 | 0.56 | 3.12 | <0.005 | <0.13 | 0.39 | 3.45 | 98.8303 | K9-1T | 300-302 | 8.358364 | 84.50544 | 0.07250129 | 1.439669 | 0.04691869 | 0.1139306 | 0.03625065 | 0.5800104 | 3.231486 | <0.005 | <0.13 | 0.4039358 | 98.86204 | K9-1T | 300-302 | 4.271062 | 38.13847 | 0.03054941 | 1.15392 | 0.0350831 | 0.07861691 | 0.03134796 | 0.3357193 | 2.182215 | <0.005 | <0.13 | 0.2352132 | 3.45
K9-2F | 312-314 | 7.58 | 82.25 | 0.07 | 1.3 | 0.0552 | 0.09 | 0.035 | 0.49 | 2.91 | <0.005 | <0.13 | 0.35 | 3.32 | 98.4502 | K9-2F | 312-314 | 7.840298 | 85.07447 | 0.07240381 | 1.344642 | 0.05709557 | 0.09309061 | 0.0362019 | 0.5068266 | 3.00993 | <0.005 | <0.13 | 0.362019 | 98.4187 | K9-2F | 312-314 | 4.011728 | 38.44698 | 0.03054941 | 1.079205 | 0.04275027 | 0.06432293 | 0.03134796 | 0.2937544 | 2.035335 | <0.005 | <0.13 | 0.2110888 | 3.32
K9-2G | 324-326 | 7.74 | 81.44 | 0.07 | 1.37 | 0.0297 | 0.1 | 0.033 | 0.54 | 3.15 | <0.005 | <0.13 | 0.35 | 3.07 | 97.8927 | K9-2G | 324-326 | 7.985144 | 84.0194 | 0.07221706 | 1.413391 | 0.03064067 | 0.1031672 | 0.03404519 | 0.5571031 | 3.249768 | <0.005 | <0.13 | 0.3610853 | 97.8796 | K9-2G | 324-326 | 4.096408 | 38.06835 | 0.03054941 | 1.137316 | 0.0230015 | 0.07146992 | 0.02955665 | 0.3237294 | 2.203198 | <0.005 | <0.13 | 0.2110888 | 3.07
K9-1U | 336-338 | 8.69 | 79.59 | 0.09 | 1.36 | 0.0281 | 0.12 | 0.032 | 0.46 | 3.68 | <0.005 | <0.13 | 0.37 | 3.82 | 98.2401 | K9-1U | 336-338 | 9.035142 | 82.75109 | 0.09357455 | 1.414015 | 0.02921605 | 0.1247661 | 0.03327095 | 0.4782699 | 3.826159 | <0.005 | <0.13 | 0.3846954 | 98.17228 | K9-1U | 336-338 | 4.599198 | 37.20358 | 0.03927781 | 1.129015 | 0.02176236 | 0.08576391 | 0.02866099 | 0.2757695 | 2.573895 | <0.005 | <0.13 | 0.223151 | 3.82
K9-1V | 348-350 | 7.94 | 82.33 | 0.09 | 1.3 | 0.0253 | 0.07 | 0.03 | 0.39 | 3.24 | <0.005 | <0.13 | 0.3 | 3.16 | 98.8753 | K9-1V | 348-350 | 8.199091 | 85.01652 | 0.0929368 | 1.34242 | 0.02612557 | 0.07228418 | 0.03097893 | 0.4027261 | 3.345725 | <0.005 | <0.13 | 0.3097893 | 98.84067 | K9-1V | 348-350 | 4.202259 | 38.48437 | 0.03927781 | 1.079205 | 0.01959387 | 0.05002895 | 0.02686968 | 0.2338045 | 2.266146 | <0.005 | <0.13 | 0.1809333 | 3.16
K9-1W | 360-362 | 7.6 | 82.01 | 0.09 | 1.23 | 0.0214 | 0.06 | 0.028 | 0.33 | 3.35 | <0.005 | <0.13 | 0.27 | 3.68 | 98.6694 | K9-1W | 360-362 | 7.890365 | 85.14327 | 0.09343854 | 1.276993 | 0.02221761 | 0.06229236 | 0.02906977 | 0.342608 | 3.47799 | <0.005 | <0.13 | 0.2803156 | 98.62064 | K9-1W | 360-362 | 4.022313 | 38.33479 | 0.03927781 | 1.021094 | 0.01657347 | 0.04288195 | 0.02507837 | 0.1978346 | 2.343083 | <0.005 | <0.13 | 0.1628399 | 3.68
K9-1X | 372-374 | 8.97 | 78.22 | 0.09 | 1.37 | 0.0133 | 0.04 | 0.029 | 0.36 | 3.06 | <0.005 | <0.13 | 0.23 | 3.47 | 95.8523 | K9-1X | 372-374 | 9.292448 | 81.0318 | 0.09323526 | 1.419248 | 0.0137781 | 0.04143789 | 0.03004247 | 0.3729411 | 3.169999 | <0.005 | <0.13 | 0.2382679 | 95.70734 | K9-1X | 372-374 | 4.747388 | 36.56319 | 0.03927781 | 1.137316 | 0.01030034 | 0.02858797 | 0.02597403 | 0.2158196 | 2.140249 | <0.005 | <0.13 | 0.1387155 | 3.47
K9-1Y | 384-386 | 7.82 | 81.51 | 0.09 | 1.32 | 0.0247 | 0.06 | 0.03 | 0.36 | 3.25 | <0.005 | <0.13 | 0.27 | 3.36 | 98.0947 | K9-1Y | 384-386 | 8.091887 | 84.34396 | 0.09312914 | 1.365894 | 0.02555877 | 0.06208609 | 0.03104305 | 0.3725166 | 3.362997 | <0.005 | <0.13 | 0.2793874 | 98.03156 | K9-1Y | 384-386 | 4.138749 | 38.10107 | 0.03927781 | 1.095809 | 0.0191292 | 0.04288195 | 0.02686968 | 0.2158196 | 2.273141 | <0.005 | <0.13 | 0.1628399 | 3.36